## Eph=897eV
Wavelength | Raw_spectrum | Curve1 | Curve2 | Background
540.15 | 24.37980461120605 | 0.1534072390362535 | 1.043493096693639 | 22.36163520812988
540.1 | 23.8576774597168 | 0.1551095388530575 | 1.060250514984321 | 22.36799278478513
540.05 | 23.80805015563965 | 0.1569448165428634 | 1.079530168863555 | 22.37435036144037
540 | 23.91897773742676 | 0.158916520922495 | 1.101365893498101 | 22.38070793809562
539.95 | 24.15567398071289 | 0.1610277040819758 | 1.125749183212875 | 22.38706551475087
539.9 | 24.10673141479492 | 0.1632810782880813 | 1.15263866288622 | 22.39342309140611
539.85 | 24.37368965148926 | 0.1656790174310664 | 1.181971991078248 | 22.39978066806135
539.8 | 24.35371208190918 | 0.1682236366903617 | 1.213678807772962 | 22.4061382447166
539.75 | 24.91596412658691 | 0.1709168065357866 | 1.247692813293687 | 22.41249582137185
539.7 | 24.81042098999023 | 0.1737602500590771 | 1.283962179083107 | 22.41885339802709
539.65 | 24.65421676635742 | 0.176755578425518 | 1.322457353951957 | 22.42521097468234
539.6 | 24.47055625915527 | 0.1799043917422384 | 1.363176102345619 | 22.43156855133758
539.55 | 24.88422775268555 | 0.1832083192640123 | 1.406145892648276 | 22.43792612799283
539.5 | 24.67685317993164 | 0.1866691257918096 | 1.451424377077758 | 22.44428370464807
539.45 | 24.94941711425781 | 0.1902887514540633 | 1.499098387321812 | 22.45064128130332
539.4 | 25.04360580444336 | 0.1940694149090453 | 1.549282360520719 | 22.45699885795856
539.35 | 25.48656845092773 | 0.1980136522714514 | 1.602116503147164 | 22.46335643461381
539.3 | 25.59450912475586 | 0.2021244019123824 | 1.65776533851613 | 22.46971401126905
539.25 | 24.4747314453125 | 0.206405049878405 | 1.71641686922149 | 22.4760715879243
539.2 | 24.97729110717773 | 0.2108595074913566 | 1.77828236617209 | 22.48242916457955
539.15 | 25.24979400634766 | 0.2154922273324748 | 1.843596027870042 | 22.48878674123479
539.1 | 24.5820255279541 | 0.220308293293532 | 1.912620497678295 | 22.49514431789003
539.05 | 24.59481048583984 | 0.2253134226018772 | 1.985641545444122 | 22.50150189454528
539 | 24.11646270751953 | 0.2305140489690248 | 2.062976375169669 | 22.50785947120053
538.95 | 24.92450523376465 | 0.2359173232690573 | 2.144975450618139 | 22.51421704785577
538.9 | 24.80599403381348 | 0.24153118722873 | 2.232026306215554 | 22.52057462451102
538.85 | 25.03373336791992 | 0.2473643913485471 | 2.324558305064161 | 22.52693220116626
538.8 | 25.45392227172852 | 0.253426549666664 | 2.423048247672754 | 22.53328977782151
538.75 | 25.42277336120605 | 0.2597281729003361 | 2.528026826121813 | 22.53964735447675
538.7 | 24.93396759033203 | 0.2662807426860304 | 2.640086195320992 | 22.546004931132
538.65 | 24.92051124572754 | 0.2730967290720244 | 2.759888975419556 | 22.55236250778724
538.6 | 25.29336166381836 | 0.2801896874206167 | 2.888178622830891 | 22.55872008444249
538.55 | 25.81107711791992 | 0.2875738174633775 | 3.025791679311269 | 22.56507766109774
538.5 | 25.90892219543457 | 0.2952660391258388 | 3.173672466488708 | 22.57143523775298
538.45 | 25.60153198242188 | 0.303283074583427 | 3.332890873569824 | 22.57779281440823
538.4 | 25.38033676147461 | 0.3116435861584064 | 3.504663510944168 | 22.58415039106347
538.35 | 25.86672973632813 | 0.3203677631891184 | 3.690379070801913 | 22.59050796771871
538.3 | 26.12322425842285 | 0.3294774644791435 | 3.891629295214109 | 22.59686554437396
538.25 | 26.64512634277344 | 0.3389963801621504 | 4.110246951815276 | 22.60322312102921
538.2 | 26.79273414611816 | 0.3489502185938581 | 4.348352453307292 | 22.60958069768445
538.15 | 27.23030662536621 | 0.3593669094503957 | 4.608411908592426 | 22.6159382743397
538.1 | 27.31209373474121 | 0.3702768415092377 | 4.893310331154314 | 22.62229585099494
538.05 | 27.50327682495117 | 0.3817131327630035 | 5.206444545571771 | 22.62865342765019
538 | 27.95380401611328 | 0.3937119355580112 | 5.551842109773028 | 22.63501100430543
537.95 | 27.74649810791016 | 0.4063127894973817 | 5.934316027777305 | 22.64136858096068
537.9 | 29.38134002685547 | 0.4195590581683799 | 6.359668920215583 | 22.64772615761592
537.85 | 30.06555557250977 | 0.4334984350801924 | 6.834966052571986 | 22.65408373427117
537.8 | 29.25521278381348 | 0.4481835292901556 | 7.36890359826356 | 22.66044131092642
537.75 | 30.39014434814453 | 0.4636725560108835 | 7.972304592347626 | 22.66679888758166
537.7 | 30.56562614440918 | 0.4800301767171476 | 8.658777304613263 | 22.67315646423691
537.65 | 31.46095085144043 | 0.4973285245404527 | 9.445594977099637 | 22.67951404089215
537.6 | 32.83950042724609 | 0.5156484794803989 | 10.35491999425083 | 22.6858716175474
537.55 | 34.52587127685547 | 0.5350812706925551 | 11.41549258179878 | 22.69222919420264
537.5 | 35.92420196533203 | 0.5557305353723977 | 12.66483623432979 | 22.69858677085789
537.45 | 37.18452835083008 | 0.5777149104058342 | 14.15204512156392 | 22.70494434751313
537.4 | 38.61731338500977 | 0.6011711363055626 | 15.94121729244983 | 22.71130192416838
537.35 | 41.52574920654297 | 0.6262570845154883 | 18.11547466741682 | 22.71765950082363
537.3 | 45.1171875 | 0.6531532541038667 | 20.78131199805811 | 22.72401707747887
537.25 | 48.36978530883789 | 0.6820624480182088 | 24.07274418246956 | 22.73037465413411
537.2 | 51.93057250976563 | 0.7132128186782232 | 28.15436782611796 | 22.73673223078936
537.15 | 57.56477737426758 | 0.7468691312279316 | 33.22205446564533 | 22.7430898074446
537.1 | 65.80099487304688 | 0.7833462087382874 | 39.49963113731964 | 22.74944738409985
537.05 | 73.00418090820313 | 0.823018126119309 | 47.22970871516746 | 22.7558049607551
537 | 83.23311614990234 | 0.866326296782989 | 56.65695398259157 | 22.76216253741034
536.95 | 96.27208709716797 | 0.9137903332212269 | 68.00272996071655 | 22.76852011406559
536.9 | 109.3585510253906 | 0.9660220477851377 | 81.43125539445654 | 22.77487769072083
536.85 | 122.1362915039063 | 1.023742082896858 | 97.00923961882195 | 22.78123526737608
536.8 | 138.3329010009766 | 1.087799049883819 | 114.663129137528 | 22.78759284403132
536.75 | 156.1770935058594 | 1.159191164867691 | 134.1402427281614 | 22.79395042068657
536.7 | 175.6438140869141 | 1.239090363044719 | 154.9815946255956 | 22.80030799734181
536.65 | 194.8774871826172 | 1.328868768251567 | 176.5144880129729 | 22.80666557399706
536.6 | 214.9517364501953 | 1.43012726620043 | 197.8715175464448 | 22.81302315065231
536.55 | 235.5442810058594 | 1.544725715725769 | 218.0392993447868 | 22.81938072730755
536.5 | 255.0404968261719 | 1.67481411976407 | 235.9353867983892 | 22.82573830396279
536.45 | 271.2927551269531 | 1.822863781861998 | 250.5062765789311 | 22.83209588061804
536.4 | 279.9232482910156 | 1.991697212299791 | 260.8343770783401 | 22.83845345727329
536.35 | 288.6069030761719 | 2.184515155712822 | 266.2385937468522 | 22.84481103392853
536.3 | 291.312744140625 | 2.404918804084388 | 266.3527857357395 | 22.85116861058378
536.25 | 290.6529846191406 | 2.656924892551156 | 261.1691455281852 | 22.85752618723902
536.2 | 285.7572326660156 | 2.944971108434472 | 251.0391326726508 | 22.86388376389427
536.15 | 271.9580688476563 | 3.273908957485969 | 236.631801459185 | 22.87024134054951
536.1 | 252.0558929443359 | 3.648981093750531 | 218.8566069806414 | 22.87659891720476
536.05 | 231.4344940185547 | 4.07578002527714 | 198.7634507391858 | 22.88295649386
536 | 208.038818359375 | 4.560185301211887 | 177.4356575716795 | 22.88931407051525
535.95 | 184.7950897216797 | 5.108276525665729 | 155.8913090166694 | 22.8956716471705
535.9 | 164.9525146484375 | 5.726220127570232 | 135.0052438274787 | 22.90202922382574
535.85 | 144.1823883056641 | 6.420128520072206 | 115.4590558396846 | 22.90838680048099
535.8 | 126.4651870727539 | 7.195891339533789 | 97.72086145790895 | 22.91474437713623
535.75 | 111.0822067260742 | 8.058979669769119 | 82.05169829002497 | 22.92110195379147
535.7 | 97.34738159179688 | 9.014225665196825 | 68.53202008013997 | 22.92745953044672
535.65 | 86.94874572753906 | 10.06558157331192 | 57.10022947217816 | 22.93381710710197
535.6 | 78.50624847412109 | 11.21586395894502 | 47.59540762356561 | 22.94017468375721
535.55 | 72.10285949707031 | 12.46649061607046 | 39.79788170156916 | 22.94653226041246
535.5 | 68.35943603515625 | 13.81721933216785 | 33.4633981511806 | 22.9528898370677
535.45 | 64.84279632568359 | 15.26589914696576 | 28.34885786500852 | 22.95924741372295
535.4 | 63.07379913330078 | 16.80824588618036 | 24.22939779188297 | 22.96560499037819
535.35 | 61.99021530151367 | 18.43765443235567 | 20.9078510200241 | 22.97196256703344
535.3 | 60.95662689208984 | 20.14506026313863 | 18.21827922474759 | 22.97832014368868
535.25 | 61.31885147094727 | 21.9188622659286 | 16.02541383275391 | 22.98467772034393
535.2 | 61.93206405639648 | 23.74491764643219 | 14.2216672331539 | 22.99103529699918
535.15 | 62.10945892333984 | 25.60661777829348 | 12.72301017561053 | 22.99739287365442
535.1 | 62.71481704711914 | 27.48505114887131 | 11.4646189036916 | 23.00375045030967
535.05 | 63.33985900878906 | 29.35925623309026 | 10.39683395132215 | 23.01010802696491
535 | 65.22404479980469 | 31.20656333261179 | 9.481699733581378 | 23.01646560362015
534.95 | 68.06847381591797 | 33.00302034704654 | 8.69015017037651 | 23.0228231802754
534.9 | 66.43873596191406 | 34.72389319780989 | 7.999780687809035 | 23.02918075693065
534.85 | 67.46186828613281 | 36.34422747053198 | 7.39313738851969 | 23.03553833358589
534.8 | 68.43032836914063 | 37.83945410674956 | 6.856475671427745 | 23.04189591024114
534.75 | 69.82869720458984 | 39.18601888811555 | 6.378868265795058 | 23.04825348689638
534.7 | 69.47470855712891 | 40.36201319230254 | 5.951539548885673 | 23.05461106355163
534.65 | 70.99299621582031 | 41.3477822127633 | 5.567363161802944 | 23.06096864020687
534.6 | 69.9591064453125 | 42.12648674179407 | 5.220488595285196 | 23.06732621686212
534.55 | 70.13013458251953 | 42.68459576111059 | 4.906065224988388 | 23.07368379351736
534.5 | 69.62861633300781 | 43.01228936694847 | 4.620035641897824 | 23.08004137017261
534.45 | 69.55136108398438 | 43.10375495453481 | 4.358978728611774 | 23.08639894682786
534.4 | 69.44233703613281 | 42.95736397040423 | 4.119989764730228 | 23.0927565234831
534.35 | 68.15026092529297 | 42.57572162921742 | 3.900586084646209 | 23.09911410013835
534.3 | 67.82408142089844 | 41.9655874318934 | 3.698634044081921 | 23.10547167679359
534.25 | 67.2957763671875 | 41.13766992082795 | 3.51228964452879 | 23.11182925344884
534.2 | 66.57781219482422 | 40.10630450701487 | 3.339951752603711 | 23.11818683010408
534.15 | 65.84587860107422 | 38.88902815645826 | 3.180223586116711 | 23.12454440675933
534.1 | 63.47187423706055 | 37.50606887357237 | 3.031881897577722 | 23.13090198341457
534.05 | 61.71507263183594 | 35.97977109358414 | 2.893850859510985 | 23.13725956006982
534 | 60.0198974609375 | 34.33398010419636 | 2.765181117226192 | 23.14361713672506
533.95 | 57.51888275146484 | 32.59340950764923 | 2.645031808604497 | 23.14997471338031
533.9 | 55.83598327636719 | 30.78301532545936 | 2.532655925687669 | 23.15633229003555
533.85 | 53.45962905883789 | 28.92739879676042 | 2.427387571721749 | 23.1626898666908
533.8 | 52.39171600341797 | 27.05025747673047 | 2.328631825668511 | 23.16904744334605
533.75 | 49.52280807495117 | 25.17390102615169 | 2.235855570761258 | 23.17540502000129
533.7 | 48.52192306518555 | 23.31884419051299 | 2.148579751770758 | 23.18176259665654
533.65 | 47.36207580566406 | 21.50348524769003 | 2.066372925780528 | 23.18812017331178
533.6 | 44.90865707397461 | 19.74387399496488 | 1.988845733342172 | 23.19447774996703
533.55 | 43.87599182128906 | 18.05356934421512 | 1.915645841472058 | 23.20083532662227
533.5 | 41.56897354125977 | 16.44358286316574 | 1.846453709297828 | 23.20719290327752
533.45 | 40.14318466186523 | 14.92240142543178 | 1.7809792159297 | 23.21355047993276
533.4 | 38.81172943115234 | 13.49607958072839 | 1.718958406934418 | 23.21990805658801
533.35 | 38.21201324462891 | 12.1683905361816 | 1.660150355185216 | 23.22626563324325
533.3 | 36.16605377197266 | 10.9410235492067 | 1.604334934314093 | 23.2326232098985
533.25 | 34.67930221557617 | 9.813815137956027 | 1.551310835144176 | 23.23898078655375
533.2 | 34.69370269775391 | 8.78500174389249 | 1.500893404430069 | 23.24533836320899
533.15 | 33.68440628051758 | 7.851482334933988 | 1.452913173606072 | 23.25169593986423
533.1 | 32.51963806152344 | 7.009080634818036 | 1.407214297770822 | 23.25805351651948
533.05 | 30.75082778930664 | 6.252798146508597 | 1.363653473883439 | 23.26441109317473
533 | 30.40904426574707 | 5.577050846972481 | 1.322098400585911 | 23.27076866982997
532.95 | 29.11928176879883 | 4.975884256232814 | 1.282427002113818 | 23.27712624648522
532.9 | 28.73303413391113 | 4.443163214736966 | 1.244526339894837 | 23.28348382314046
532.85 | 28.73901557922363 | 3.972734308124235 | 1.208292206349314 | 23.28984139979571
532.8 | 28.43484115600586 | 3.558560306669244 | 1.173627478679172 | 23.29619897645095
532.75 | 27.72869873046875 | 3.194827269524944 | 1.140442360905105 | 23.3025565531062
532.7 | 27.50456619262695 | 2.876025811562477 | 1.108653192729578 | 23.30891412976144
532.65 | 27.07961463928223 | 2.597008767625026 | 1.078182337208427 | 23.31527170641669
532.6 | 26.17950630187988 | 2.353027938392673 | 1.048957467791063 | 23.32162928307194
532.55 | 26.63278961181641 | 2.139752963396061 | 1.020911344712533 | 23.32798685972718
532.5 | 25.84857940673828 | 1.953275330052137 | 0.9939813227438138 | 23.33434443638243
532.45 | 25.5259838104248 | 1.790100488225306 | 0.9681093212050845 | 23.34070201303767
532.4 | 25.26457023620605 | 1.647130826467889 | 0.9432409849611442 | 23.34705958969291
532.35 | 25.63676452636719 | 1.521642110548014 | 0.9193264707857433 | 23.35341716634816
532.3 | 25.35352897644043 | 1.411255555539633 | 0.896320190396247 | 23.35977474300341
532.25 | 25.49804496765137 | 1.313907385208143 | 0.8741810935935993 | 23.36613231965865
532.2 | 24.74815940856934 | 1.227817365100977 | 0.8528730823442309 | 23.3724898963139
532.15 | 24.5933723449707 | 1.151457570441643 | 0.8323660310927053 | 23.37884747296914
532.1 | 23.77277374267578 | 1.083522265872866 | 0.8126365039905947 | 23.38520504962439
532.05 | 24.03594779968262 | 1.022899518169007 | 0.7936695729086484 | 23.39156262627963
532 | 24.72422027587891 | 0.9686449278643036 | 0.7754597968884401 | 23.39792020293488
531.95 | 25.02660369873047 | 0.9199577636088165 | 0.758012852141089 | 23.40427777959012
531.9 | 24.8460807800293 | 0.8761595540884286 | 0.7413463058932001 | 23.41063535624537
531.85 | 25.84156799316406 | 0.8366751779000106 | 0.7254895894252325 | 23.41699293290062
531.8 | 25.88131141662598 | 0.8010164301267754 | 0.7104832628311333 | 23.42335050955586
531.75 | 24.70857048034668 | 0.768768371952589 | 0.6963770675161894 | 23.42970808621111
531.7 | 24.20679473876953 | 0.7395789295203291 | 0.6832257604913837 | 23.43606566286635
531.65 | 25.03849220275879 | 0.713150774064121 | 0.6710850606058139 | 23.4424232395216
531.6 | 25.64756202697754 | 0.6892309015647045 | 0.6600055238126254 | 23.44878081617684
531.55 | 25.84225845336914 | 0.6675966522492826 | 0.65002640091249 | 23.45513839283209
531.5 | 25.40476608276367 | 0.6480461009505871 | 0.6411698777793429 | 23.46149596948733
531.45 | 24.69937324523926 | 0.6303964458015611 | 0.6334364204599393 | 23.46785354614258

## Eph=1154eV
Wavelength | Raw_spectrum | Curve1 | Curve2 | Background
539.95 | 2.201617956161499 | 0.222390045032749 | 1.332040909257252 | 0.06939389556646347
539.9 | 2.269462943077087 | 0.2253117947355613 | 1.358663254543009 | 0.07182039552463029
539.85 | 2.203798770904541 | 0.2284549057645697 | 1.388805521455791 | 0.07424689548279712
539.8 | 2.247366547584534 | 0.2318268908692922 | 1.422610062905242 | 0.07667339544096392
539.75 | 2.234398484230042 | 0.2354350201850604 | 1.460195454176667 | 0.07909989539913075
539.7 | 2.330487847328186 | 0.2392863576987612 | 1.501661949609524 | 0.08152639535729757
539.65 | 2.447596073150635 | 0.2433878149056513 | 1.547098357954943 | 0.08395289531546439
539.6 | 2.438515663146973 | 0.2477462157317992 | 1.596590441428042 | 0.0863793952736312
539.55 | 2.371752977371216 | 0.2523683110714038 | 1.650230743031061 | 0.08880589523179802
539.5 | 2.442755699157715 | 0.2572609806272489 | 1.708127874139463 | 0.09123239518996484
539.45 | 2.398171901702881 | 0.2624315244616711 | 1.770414833301759 | 0.09365889514813167
539.4 | 2.549090027809143 | 0.2678871914681788 | 1.837257859275882 | 0.09608539510629849
539.35 | 2.685921788215637 | 0.2736355342182348 | 1.908864683888608 | 0.09851189506446531
539.3 | 2.62644624710083 | 0.2796847094574147 | 1.985491467593298 | 0.1009383950226321
539.25 | 2.56246292591095 | 0.2860438754435216 | 2.067449198117125 | 0.1033648949807989
539.2 | 2.69008457660675 | 0.2927229411271824 | 2.155109505270052 | 0.1057913949389657
539.15 | 3.006503820419312 | 0.2997320970226033 | 2.248910700955593 | 0.1082178948971326
539.1 | 2.732385039329529 | 0.3070829733098941 | 2.349364976481699 | 0.1106443948552994
539.05 | 2.82270336151123 | 0.314788794797789 | 2.457066598389861 | 0.1130708948134662
539 | 2.924105167388916 | 0.3228636345714191 | 2.572701660872371 | 0.115497394771633
538.95 | 3.016964197158813 | 0.3313230021684241 | 2.697060300432724 | 0.1179238947297999
538.9 | 2.852002859115601 | 0.3401843080894924 | 2.8310519478358 | 0.1203503946879667
538.85 | 3.125595569610596 | 0.3494669286520786 | 2.975724286175984 | 0.1227768946461335
538.8 | 3.238203048706055 | 0.3591922137992822 | 3.132287336837901 | 0.1252033946043003
538.75 | 3.458548426628113 | 0.3693836624740737 | 3.302144413338015 | 0.1276298945624671
538.7 | 3.684111714363098 | 0.3800673618696788 | 3.48693198801729 | 0.1300563945206339
538.65 | 3.715825319290161 | 0.3912720729837694 | 3.688571492482702 | 0.1324828944788008
538.6 | 4.055922150611877 | 0.4030298420678223 | 3.909338390002319 | 0.1349093944369676
538.55 | 4.142809152603149 | 0.4153764055306619 | 4.15195653368528 | 0.1373358943951344
538.5 | 4.260439395904541 | 0.4283509384090908 | 4.419731058878528 | 0.1397623943533012
538.45 | 4.25374436378479 | 0.4419970182059063 | 4.71674366322553 | 0.142188894311468
538.4 | 4.866848230361938 | 0.4563634714732398 | 5.04813244308921 | 0.1446153942696349
538.35 | 5.145434856414795 | 0.4715050163448214 | 5.42038751738324 | 0.1470418942278017
538.3 | 5.439645290374756 | 0.4874836206084338 | 5.841538240935624 | 0.1494683941859685
538.25 | 6.085413694381714 | 0.5043696410641142 | 6.321701763701463 | 0.1518948941441353
538.2 | 6.530717372894287 | 0.5222443299279753 | 6.874206366786256 | 0.1543213941023021
538.15 | 7.248233795166016 | 0.5412042403611536 | 7.51673664554135 | 0.156747894060469
538.1 | 8.069980144500732 | 0.5613697651925471 | 8.272611572779432 | 0.1591743940186358
538.05 | 8.462526798248291 | 0.5829038519843324 | 9.172563659448421 | 0.1616008939768026
538 | 9.966153144836426 | 0.6060328754995933 | 10.25700996585283 | 0.1640273939349694
537.95 | 11.53903484344482 | 0.6309515824382617 | 11.57878693417972 | 0.1664538938931363
537.9 | 13.36711311340332 | 0.6577559675380866 | 13.20629613952612 | 0.168880393851303
537.85 | 15.53791427612305 | 0.6866277811346914 | 15.22691747021047 | 0.1713068938094699
537.8 | 18.95065402984619 | 0.7178989947217621 | 17.75041560161361 | 0.1737333937676367
537.75 | 22.33760166168213 | 0.7519596983194572 | 20.91190319637792 | 0.1761598937258035
537.7 | 27.39935302734375 | 0.7892629505126674 | 24.87374513076975 | 0.1785863936839703
537.65 | 33.26632118225098 | 0.8303498358281607 | 29.82561608364048 | 0.1810128936421372
537.6 | 40.14844131469727 | 0.8758738607768511 | 35.9817961362776 | 0.183439393600304
537.55 | 47.86635971069336 | 0.926626105403821 | 43.57475324350236 | 0.1858658935584708
537.5 | 57.57156372070313 | 0.9835640103082161 | 52.8441689665358 | 0.1882923935166376
537.45 | 68.56388473510742 | 1.047846432100694 | 64.02086290930069 | 0.1907188934748044
537.4 | 81.88943099975586 | 1.12087435159091 | 77.3055869646963 | 0.1931453934329713
537.35 | 96.50665283203125 | 1.204335803792224 | 92.84338130562065 | 0.1955718933911381
537.3 | 114.0109252929688 | 1.300256804486345 | 110.6950568063542 | 0.1979983933493049
537.25 | 132.3522796630859 | 1.41106027139654 | 130.8082888717944 | 0.2004248933074717
537.2 | 151.5744400024414 | 1.539630663885286 | 152.9916244490856 | 0.2028513932656385
537.15 | 171.1468353271484 | 1.689383799523102 | 176.8952346787306 | 0.2052778932238054
537.1 | 191.6932754516602 | 1.864342252450357 | 202.0023089235537 | 0.2077043931819722
537.05 | 215.8843154907227 | 2.069214205136658 | 227.6344576156328 | 0.210130893140139
537 | 239.2583847045898 | 2.309474351408893 | 252.9733269202977 | 0.2125573930983058
536.95 | 258.525016784668 | 2.59144338257361 | 277.0988851078229 | 0.2149838930564726
536.9 | 279.8717651367188 | 2.922363863845197 | 299.0427099057086 | 0.2174103930146394
536.85 | 300.9078979492188 | 3.310469662570376 | 317.8523907392157 | 0.2198368929728063
536.8 | 320.0670318603516 | 3.765042142585287 | 332.6612250502243 | 0.2222633929309731
536.75 | 336.3429107666016 | 4.296448788166687 | 342.7560950800301 | 0.2246898928891399
536.7 | 348.5787353515625 | 4.91615788762794 | 347.6360348727139 | 0.2271163928473067
536.65 | 356.1544799804688 | 5.636723674471746 | 347.0546835321791 | 0.2295428928054735
536.6 | 357.5858764648438 | 6.471736246365419 | 341.0415320508118 | 0.2319693927636404
536.55 | 353.8054962158203 | 7.435727273517736 | 329.8993673186639 | 0.2343958927218072
536.5 | 343.7893829345703 | 8.544026294351875 | 314.1782277401223 | 0.236822392679974
536.45 | 325.6969757080078 | 9.812562967183569 | 294.6290435819579 | 0.2392488926381408
536.4 | 304.67822265625 | 11.25760966385269 | 272.1424924780735 | 0.2416753925963076
536.35 | 277.9840698242188 | 12.89546166089012 | 247.6801097113955 | 0.2441018925544745
536.3 | 249.4272994995117 | 14.74205406866684 | 222.2051503214391 | 0.2465283925126413
536.25 | 220.2044830322266 | 16.81251742967196 | 196.6201116156191 | 0.2489548924708081
536.2 | 192.2613067626953 | 19.12067698815654 | 171.7163693179909 | 0.2513813924289749
536.15 | 165.1911926269531 | 21.67850298155637 | 148.1393551305516 | 0.2538078923871417
536.1 | 143.2529220581055 | 24.49552300034513 | 126.3704770921935 | 0.2562343923453085
536.05 | 125.1252708435059 | 27.57821144658364 | 106.7249143353925 | 0.2586608923034753
536 | 110.6136894226074 | 30.92937417217405 | 89.36278407146031 | 0.2610873922616422
535.95 | 100.0197448730469 | 34.54754988496769 | 74.310147205806 | 0.263513892219809
535.9 | 92.84162902832031 | 38.42645145392348 | 61.48592496491647 | 0.2659403921779758
535.85 | 89.10515213012695 | 42.55447162961596 | 50.73097393372684 | 0.2683668921361426
535.8 | 86.75530242919922 | 46.91428047228393 | 41.83617237659402 | 0.2707933920943095
535.75 | 87.21548080444336 | 51.48254062826794 | 34.56722465605804 | 0.2732198920524763
535.7 | 87.76871490478516 | 56.22976396495846 | 28.68481196629548 | 0.2756463920106431
535.65 | 88.84128952026367 | 61.12033071820727 | 23.95956474954049 | 0.2780728919688099
535.6 | 90.43771743774414 | 66.11268714847331 | 20.18201392046114 | 0.2804993919269767
535.55 | 91.56790542602539 | 71.15973416503746 | 17.16814632080578 | 0.2829258918851436
535.5 | 95.24573516845703 | 76.20941308185195 | 14.76144461175577 | 0.2853523918433104
535.45 | 97.65083694458008 | 81.20548320520216 | 12.83236563350328 | 0.2877788918014772
535.4 | 100.6090507507324 | 86.08848070717056 | 11.27615178897425 | 0.290205391759644
535.35 | 104.2254295349121 | 90.79684137508768 | 10.00972879049712 | 0.2926318917178108
535.3 | 107.3989906311035 | 95.26815931703445 | 8.968267579403321 | 0.2950583916759777
535.25 | 109.8028945922852 | 99.4405476308966 | 8.101810130068312 | 0.2974848916341445
535.2 | 112.4247856140137 | 103.254060385422 | 7.372202315233882 | 0.2999113915923113
535.15 | 114.449047088623 | 106.6521302216548 | 6.750454433363381 | 0.3023378915504781
535.1 | 115.5574111938477 | 109.5829746819661 | 6.214570651163057 | 0.3047643915086449
535.05 | 117.5558319091797 | 112.0009217767894 | 5.7478806334435 | 0.3071908914668118
535 | 119.1501426696777 | 113.8676070686138 | 5.337836464430649 | 0.3096173914249786
534.95 | 120.0358352661133 | 115.152998462196 | 4.974843997834433 | 0.3120438913831454
534.9 | 120.3614234924316 | 115.8362099197685 | 4.651221911500981 | 0.3144703913413122
534.85 | 119.2714958190918 | 115.9060727815172 | 4.360784072586212 | 0.3168968912994791
534.8 | 118.7840728759766 | 115.361442075086 | 4.098642382010608 | 0.3193233912576459
534.75 | 118.3447265625 | 114.2112283679001 | 3.860899717037651 | 0.3217498912158127
534.7 | 117.0890655517578 | 112.4741534923077 | 3.644387457001514 | 0.3241763911739795
534.65 | 114.4111137390137 | 110.1782367819814 | 3.446485005908602 | 0.3266028911321463
534.6 | 110.8968734741211 | 107.3600338161057 | 3.264996755418246 | 0.3290293910903132
534.55 | 107.5048027038574 | 104.0636572137534 | 3.098063920807071 | 0.3314558910484799
534.5 | 103.8332939147949 | 100.3396152700595 | 2.944099246732449 | 0.3338823910066468
534.45 | 99.91266632080078 | 96.24351081383254 | 2.8017374990611 | 0.3363088909648136
534.4 | 95.25413513183594 | 91.83464843523167 | 2.669796848148764 | 0.3387353909229804
534.35 | 90.78299713134766 | 87.17460074740652 | 2.547248581779684 | 0.3411618908811472
534.3 | 84.8932991027832 | 82.32577886287558 | 2.433192650319628 | 0.343588390839314
534.25 | 79.99826049804688 | 77.35005255613963 | 2.326837886778238 | 0.3460148907974809
534.2 | 76.08024597167969 | 72.30746583561428 | 2.227486294517494 | 0.3484413907556477
534.15 | 71.49077224731445 | 67.25508167336172 | 2.134519776315077 | 0.3508678907138145
534.1 | 66.32117462158203 | 62.24598353188142 | 2.047388782158132 | 0.3532943906719813
534.05 | 61.6118049621582 | 57.32845500275577 | 1.965603069823202 | 0.3557208906301482
534 | 56.59353256225586 | 52.54534959311014 | 1.888724128698577 | 0.358147390588315
533.95 | 51.78616333007813 | 47.9336580835374 | 1.816358715252014 | 0.3605738905464818
533.9 | 47.00153541564941 | 43.52426854602677 | 1.748152983305876 | 0.3630003905046486
533.85 | 42.77685737609863 | 39.3419074556766 | 1.683787828202685 | 0.3654268904628154
533.8 | 38.85969352722168 | 35.4052480798979 | 1.622975090911718 | 0.3678533904209823
533.75 | 35.54092788696289 | 31.72716541183773 | 1.565458462032423 | 0.370279890379149
533.7 | 31.77014064788818 | 28.31511413779696 | 1.510991102336221 | 0.3727063903373159
533.65 | 28.51848888397217 | 25.17160442279303 | 1.459361526770542 | 0.3751328902954827
533.6 | 25.42490100860596 | 22.29474789694657 | 1.410372909844659 | 0.3775593902536495
533.55 | 22.51641178131104 | 19.67884937242757 | 1.363845422490947 | 0.3799858902118163
533.5 | 19.72977352142334 | 17.31502094101319 | 1.319614547030681 | 0.3824123901699831
533.45 | 17.24275302886963 | 15.19179509614768 | 1.277529493483683 | 0.38483889012815
533.4 | 15.24719333648682 | 13.29571890371277 | 1.237451806252506 | 0.3872653900863168
533.35 | 13.84280014038086 | 11.61191371332679 | 1.199254166575769 | 0.3896918900444836
533.3 | 12.35440111160278 | 10.12458780218701 | 1.162819347774287 | 0.3921183900026504
533.25 | 10.72795057296753 | 8.817494192946196 | 1.128039196355606 | 0.3945448899608173
533.2 | 9.492752552032471 | 7.674327661139101 | 1.094813880131658 | 0.3969713899189841
533.15 | 8.33515453338623 | 6.679058705236962 | 1.06305104035841 | 0.3993978898771509
533.1 | 7.462019681930542 | 5.816205412271636 | 1.032665183867337 | 0.4018243898353177
533.05 | 6.468053102493286 | 5.071044799137191 | 1.003577049883548 | 0.4042508897934845
533 | 5.700459241867065 | 4.429767986783922 | 0.9757130907365515 | 0.4066773897516514
532.95 | 5.091255187988281 | 3.879584828819625 | 0.9490049802109216 | 0.4091038897098181
532.9 | 4.802858352661133 | 3.408783781323443 | 0.9233892396510387 | 0.411530389667985
532.85 | 4.23603892326355 | 3.006755057876327 | 0.898806831233827 | 0.4139568896261518
532.8 | 3.968544721603394 | 2.663981485712633 | 0.8752028983690308 | 0.4163833895843186
532.75 | 3.69334876537323 | 2.37200389564356 | 0.8525264783222052 | 0.4188098895424854
532.7 | 3.39861261844635 | 2.123369021320271 | 0.8307303653698508 | 0.4212363895006523
532.65 | 3.079613208770752 | 1.911563194824042 | 0.8097709841644701 | 0.4236628894588191
532.6 | 3.042951345443726 | 1.730937396068541 | 0.7896083376011542 | 0.4260893894169859
532.55 | 3.005382061004639 | 1.576627792953076 | 0.7702060851866034 | 0.4285158893751527
532.5 | 2.673530697822571 | 1.444474790100339 | 0.7515316842135928 | 0.4309423893333195
532.45 | 2.536731362342834 | 1.330943933978782 | 0.7335565366067245 | 0.4333688892914864
532.4 | 2.26712703704834 | 1.233049554761734 | 0.7162563687080217 | 0.4357953892496532
532.35 | 2.370007634162903 | 1.148282726806006 | 0.6996115015490199 | 0.43822188920782
532.3 | 2.375956177711487 | 1.074545240598734 | 0.6836072438719831 | 0.4406483891659868
532.25 | 2.26655638217926 | 1.010089890644769 | 0.6682341730975176 | 0.4430748891241537
532.2 | 2.129268646240234 | 0.9534673189943872 | 0.6534884124299544 | 0.4455013890823205
532.15 | 2.191299676895142 | 0.903479163018071 | 0.6393716777209737 | 0.4479278890404872
532.1 | 2.118286848068237 | 0.8591367946415718 | 0.6258911639261384 | 0.4503543889986541
532.05 | 1.809705972671509 | 0.8196246854229526 | 0.6130590025922301 | 0.4527808889568209
532 | 1.824771463871002 | 0.7842695980689728 | 0.6008915597257563 | 0.4552073889149877
531.95 | 1.954508423805237 | 0.7525148145702311 | 0.5894082459125988 | 0.4576338888731545
531.9 | 1.918643414974213 | 0.723895536233276 | 0.5786300024452831 | 0.4600603888313214
531.85 | 1.882013857364655 | 0.6980138757093765 | 0.5685774695787676 | 0.4624868887894882
531.8 | 1.840223610401154 | 0.6745229840615384 | 0.5592690544282649 | 0.464913388747655
531.75 | 1.664663970470428 | 0.6532004415025847 | 0.5507188482039447 | 0.4673398887058218
531.7 | 1.7658731341362 | 0.633948516076868 | 0.5429347023000705 | 0.4697663886639886
531.65 | 1.590343832969666 | 0.6165970219372289 | 0.5359165086245217 | 0.4721928886221555
531.6 | 1.598516941070557 | 0.6009048280964975 | 0.5296550226284507 | 0.4746193885803223

## Eph=1565eV
Wavelength | Raw_spectrum | Curve1 | Curve2 | Background
538.9 | 2.228747367858887 | 0.3024660638104841 | 1.22354121447765 | 0.3137790560722351
538.85 | 1.991249799728394 | 0.3066544359737484 | 1.249712388380053 | 0.3167809743099111
538.8 | 2.023294687271118 | 0.311158838957342 | 1.279215272652804 | 0.3197828925475872
538.75 | 2.110237121582031 | 0.3159908550998416 | 1.312211384791862 | 0.3227848107852633
538.7 | 2.23677396774292 | 0.3211592946244236 | 1.348849245748572 | 0.3257867290229394
538.65 | 2.483059406280518 | 0.3266808090658815 | 1.389268844330696 | 0.3287886472606154
538.6 | 2.231088638305664 | 0.3325638548206685 | 1.4336069770624 | 0.3317905654982915
538.55 | 2.14817476272583 | 0.3388196135044019 | 1.482004123374279 | 0.3347924837359676
538.5 | 2.312788486480713 | 0.345459711984156 | 1.534612048201121 | 0.3377944019736436
538.45 | 2.571318864822388 | 0.3524957330057782 | 1.591601838926562 | 0.3407963202113197
538.4 | 2.335761308670044 | 0.3599404648231839 | 1.653172431840791 | 0.3437982384489958
538.35 | 2.432139873504639 | 0.3678064139853682 | 1.719559274543188 | 0.3468001566866719
538.3 | 2.591573238372803 | 0.3761075994899588 | 1.791042793784038 | 0.3498020749243479
538.25 | 2.785054922103882 | 0.3848588231936544 | 1.86795705848211 | 0.3528039931620239
538.2 | 2.810920476913452 | 0.3940750576582577 | 1.950698995259707 | 0.3558059113997
538.15 | 2.693123340606689 | 0.4037739296840392 | 2.039738032543398 | 0.3588078296373761
538.1 | 2.832997560501099 | 0.4139746174114413 | 2.135626556199234 | 0.3618097478750522
538.05 | 2.961120128631592 | 0.4246971448680839 | 2.239012177911725 | 0.3648116661127282
538 | 3.071337938308716 | 0.4359642534219424 | 2.350653078808791 | 0.3678135843504043
537.95 | 3.174403667449951 | 0.4478017479994852 | 2.471437254409045 | 0.3708155025880804
537.9 | 3.17780613899231 | 0.4602380510859471 | 2.602406049701339 | 0.3738174208257564
537.85 | 3.147414684295654 | 0.4733034482782326 | 2.744784678222433 | 0.3768193390634325
537.8 | 3.38691520690918 | 0.4870317571589839 | 2.900024208475651 | 0.3798212573011086
537.75 | 3.641575336456299 | 0.5014623869477912 | 3.069859656057873 | 0.3828231755387846
537.7 | 3.954187154769897 | 0.5166378399585391 | 3.256391314500738 | 0.3858250937764607
537.65 | 4.014533042907715 | 0.5326044760275367 | 3.462200187415723 | 0.3888270120141367
537.6 | 4.321190357208252 | 0.549415984837379 | 3.69048572810407 | 0.3918289302518128
537.55 | 4.381897449493408 | 0.5671331650428929 | 3.945160770226992 | 0.3948308484894889
537.5 | 4.562870025634766 | 0.5858240017090682 | 4.23100472816809 | 0.3978327667271649
537.45 | 4.979466915130615 | 0.6055654261864248 | 4.554086001259477 | 0.400834684964841
537.4 | 5.179561614990234 | 0.6264465867998923 | 4.922279594579562 | 0.4038366032025171
537.35 | 5.521199226379395 | 0.6485730612281446 | 5.345768455722799 | 0.4068385214401932
537.3 | 6.162902355194092 | 0.6720746943900966 | 5.837714798080107 | 0.4098404396778692
537.25 | 6.761405944824219 | 0.6971300000735994 | 6.415154503329457 | 0.4128423579155452
537.2 | 7.559886932373047 | 0.724033620187943 | 7.100109189924735 | 0.4158442761532213
537.15 | 8.554627418518066 | 0.7532854146060856 | 7.920919597176828 | 0.4188461943908974
537.1 | 9.642569541931152 | 0.7850278373147954 | 8.913787346886387 | 0.4218481126285735
537.05 | 11.88092994689941 | 0.8191537444420335 | 10.12447814038506 | 0.4248500308662495
537 | 13.31484222412109 | 0.8560252219257561 | 11.61009142457029 | 0.4278519491039256
536.95 | 15.5211238861084 | 0.8962301184366217 | 13.44073989651765 | 0.4308538673416017
536.9 | 18.23931121826172 | 0.940378673196376 | 15.70091117638966 | 0.4338557855792777
536.85 | 21.65754508972168 | 0.9891806385572602 | 18.49020862680768 | 0.4368577038169538
536.8 | 26.28958511352539 | 1.043493124883349 | 21.92310076908242 | 0.4398596220546299
536.75 | 31.09365272521973 | 1.104362337965963 | 26.12726496737917 | 0.442861540292306
536.7 | 36.12422180175781 | 1.173065203054915 | 31.24010562278042 | 0.445863458529982
536.65 | 42.64712524414063 | 1.251156232558704 | 37.40308011955749 | 0.448865376767658
536.6 | 50.66194915771484 | 1.340526716793619 | 44.75359437573133 | 0.4518672950053341
536.55 | 60.03057479858398 | 1.443470970139724 | 53.41444228190032 | 0.4548692132430102
536.5 | 69.92613220214844 | 1.562760489312767 | 63.48105414226097 | 0.4578711314806863
536.45 | 81.14560699462891 | 1.701734407067271 | 75.00717322837463 | 0.4608730497183623
536.4 | 93.10945129394531 | 1.864394760007175 | 87.98996206707878 | 0.4638749679560384
536.35 | 106.1861572265625 | 2.055510097188933 | 102.3558978243663 | 0.4668768861937145
536.3 | 120.3204574584961 | 2.280731122630468 | 117.9490857800957 | 0.4698788044313905
536.25 | 135.1860961914063 | 2.546713321773642 | 134.5237370598779 | 0.4728807226690666
536.2 | 149.8374938964844 | 2.861247625563133 | 151.7424659389563 | 0.4758826409067426
536.15 | 162.7877197265625 | 3.233390381201368 | 169.1817292893696 | 0.4788845591444187
536.1 | 180.7778930664063 | 3.673591767379292 | 186.3451544487064 | 0.4818864773820948
536.05 | 195.6404571533203 | 4.193822601526003 | 202.6847217713654 | 0.4848883956197708
536 | 211.0459899902344 | 4.807684970507044 | 217.6288672689834 | 0.4878903138574469
535.95 | 227.1963806152344 | 5.530501626456378 | 230.6156640162192 | 0.490892232095123
535.9 | 238.2837219238281 | 6.379379706839827 | 241.1284575228346 | 0.493894150332799
535.85 | 252.1944732666016 | 7.37323492262609 | 248.7308009370905 | 0.4968960685704751
535.8 | 262.3197631835938 | 8.532773152355228 | 253.097361925209 | 0.4998979868081512
535.75 | 271.3383178710938 | 9.880410951200927 | 254.0377044677734 | 0.5028999050458273
535.7 | 274.6748657226563 | 11.44012554021695 | 251.5104824106685 | 0.5059018232835033
535.65 | 275.2347717285156 | 13.23723511714672 | 245.6265465527742 | 0.5089037415211793
535.6 | 269.9919738769531 | 15.2980879677766 | 236.6406347976743 | 0.5119056597588554
535.55 | 261.8948974609375 | 17.64965775900596 | 224.9325271787854 | 0.5149075779965315
535.5 | 245.8354949951172 | 20.31904375579584 | 210.9796407472836 | 0.5179094962342076
535.45 | 230.3772277832031 | 23.33286964577787 | 195.3238657572392 | 0.5209114144718836
535.4 | 212.28857421875 | 26.71658725231532 | 178.5358976751119 | 0.5239133327095598
535.35 | 192.7472686767578 | 30.49368795511455 | 161.1803610404326 | 0.5269152509472358
535.3 | 175.3137512207031 | 34.68483330103951 | 143.7846754351296 | 0.5299171691849118
535.25 | 160.0458221435547 | 39.30692776764452 | 126.8139536717846 | 0.5329190874225879
535.2 | 144.3522644042969 | 44.37214845337691 | 110.6533647938046 | 0.5359210056602639
535.15 | 133.9718933105469 | 49.88695953208525 | 95.59847360519146 | 0.5389229238979401
535.1 | 126.7250747680664 | 55.85114599733537 | 81.85321153928885 | 0.5419248421356161
535.05 | 122.5964813232422 | 62.25690200944576 | 69.53444050697425 | 0.5449267603732921
535 | 121.0947036743164 | 69.08801283518092 | 58.68160352600088 | 0.5479286786109683
534.95 | 122.101318359375 | 76.31916548449418 | 49.26973508490818 | 0.5509305968486443
534.9 | 126.3270950317383 | 83.91543050138029 | 41.22411607171012 | 0.5539325150863204
534.85 | 128.8314361572266 | 91.83195864215377 | 34.43505422054093 | 0.5569344333239964
534.8 | 131.6878356933594 | 100.0139216985193 | 28.77158785436888 | 0.5599363515616724
534.75 | 136.7993011474609 | 108.3967233799705 | 24.09328615483998 | 0.5629382697993486
534.7 | 143.9674377441406 | 116.9065037031499 | 20.25969564595848 | 0.5659401880370246
534.65 | 148.8076171875 | 125.4609522585031 | 17.13731127954542 | 0.5689421062747007
534.6 | 156.3103637695313 | 133.9704219813933 | 14.60420568273479 | 0.5719440245123768
534.55 | 162.6634826660156 | 142.3393338433243 | 12.55262257472962 | 0.5749459427500528
534.5 | 166.1370544433594 | 150.4678567003835 | 10.88993419985291 | 0.5779478609877289
534.45 | 170.9389953613281 | 158.2538164840641 | 9.538387554797728 | 0.5809497792254049
534.4 | 174.6927185058594 | 165.5947884659263 | 8.434037065593147 | 0.583951697463081
534.35 | 182.8204956054688 | 172.3903205531237 | 7.525203792391248 | 0.5869536157007571
534.3 | 189.1587066650391 | 178.5442165708281 | 6.770730374135471 | 0.5899555339384331
534.25 | 190.9509429931641 | 183.9668042883022 | 6.138226421870591 | 0.5929574521761092
534.2 | 194.4850311279297 | 188.5771218795224 | 5.602430967190594 | 0.5959593704137853
534.15 | 197.5917358398438 | 192.3049461559776 | 5.143762835347919 | 0.5989612886514614
534.1 | 199.3426208496094 | 195.0925845434185 | 4.747088763169055 | 0.6019632068891374
534.05 | 199.1063079833984 | 196.8963717391697 | 4.400711542090058 | 0.6049651251268134
534 | 201.2474517822266 | 197.6878204345703 | 4.095576406020471 | 0.6079670433644895
533.95 | 198.6852874755859 | 197.4543766397472 | 3.824696195466874 | 0.6109689616021656
533.9 | 197.3415679931641 | 196.1997489686095 | 3.582658616741353 | 0.6139708798398417
533.85 | 197.5981903076172 | 193.9438120756938 | 3.365115700828264 | 0.6169727980775177
533.8 | 190.7579498291016 | 190.7220809437631 | 3.168487487429731 | 0.6199747163151939
533.75 | 188.6332702636719 | 186.5847709113285 | 2.989869513753108 | 0.6229766345528699
533.7 | 183.8513793945313 | 181.5954835291105 | 2.826911372496326 | 0.6259785527905459
533.65 | 177.9369964599609 | 175.8295677247052 | 2.677683320478746 | 0.628980471028222
533.6 | 171.2956695556641 | 169.3722119991624 | 2.54057625830144 | 0.631982389265898
533.55 | 164.0056610107422 | 162.3163343694054 | 2.41423129348034 | 0.6349843075035742
533.5 | 156.5869750976563 | 154.7603504321333 | 2.297489150012884 | 0.6379862257412502
533.45 | 150.6320953369141 | 146.8058899506994 | 2.189353047531638 | 0.6409881439789262
533.4 | 140.9674377441406 | 138.5555312599062 | 2.088959950184662 | 0.6439900622166024
533.35 | 131.5679321289063 | 130.1106292214397 | 1.995557598282939 | 0.6469919804542784
533.3 | 122.1917572021484 | 121.5693012014337 | 1.908486739269974 | 0.6499938986919545
533.25 | 115.223747253418 | 113.0246154545204 | 1.82716781092558 | 0.6529958169296305
533.2 | 107.0830001831055 | 104.5630343652021 | 1.751088241966879 | 0.6559977351673065
533.15 | 98.26907348632813 | 96.26314077132858 | 1.679793604325572 | 0.6589996534049827
533.1 | 91.65254211425781 | 88.19465784257217 | 1.612879191181368 | 0.6620015716426587
533.05 | 84.42998504638672 | 80.41777936434976 | 1.549983665747283 | 0.6650034898803348
533 | 76.69779205322266 | 72.98279973271319 | 1.490783098761865 | 0.6680054081180109
532.95 | 69.40374755859375 | 65.93002782687908 | 1.434986597292863 | 0.6710073263556869
532.9 | 62.01884841918945 | 59.28996453976801 | 1.382331983364475 | 0.674009244593363
532.85 | 56.68962478637695 | 53.08370737568834 | 1.33258249258841 | 0.677011162831039
532.8 | 50.8935661315918 | 47.32354993117045 | 1.285523697679599 | 0.6800130810687151
532.75 | 44.39181900024414 | 42.0137357818755 | 1.240961187455064 | 0.6830149993063912
532.7 | 39.44847106933594 | 37.15132394571968 | 1.198718030121067 | 0.6860169175440672
532.65 | 34.95259857177734 | 32.72712946181319 | 1.158633026854153 | 0.6890188357817433
532.6 | 30.42129898071289 | 28.72670297369429 | 1.120559054806347 | 0.6920207540194194
532.55 | 26.72459411621094 | 25.13131405549839 | 1.084361509322354 | 0.6950226722570955
532.5 | 24.1585636138916 | 21.91890390935902 | 1.049917060242423 | 0.6980245904947715
532.45 | 20.99463081359863 | 19.06498774196445 | 1.017112531305004 | 0.7010265087324475
532.4 | 18.6060733795166 | 16.54348943044986 | 0.9858438605639209 | 0.7040284269701236
532.35 | 15.70804119110107 | 14.32749016458479 | 0.9560152680676625 | 0.7070303452077997
532.3 | 13.75179004669189 | 12.38988127709621 | 0.9275383893913023 | 0.7100322634454758
532.25 | 11.78601360321045 | 10.70391896169903 | 0.9003316944549843 | 0.7130341816831518
532.2 | 10.00681114196777 | 9.243680765874736 | 0.8743197224017298 | 0.716036099920828
532.15 | 9.573107719421387 | 7.984427278231302 | 0.8494326684431676 | 0.719038018158504
532.1 | 8.318271636962891 | 6.902870243420716 | 0.8256057897152891 | 0.72203993639618
532.05 | 7.343257904052734 | 5.977359013661195 | 0.8027789826045177 | 0.7250418546338561
532 | 6.557066440582275 | 5.187997086725232 | 0.7808964563584212 | 0.7280437728715321
531.95 | 6.40731954574585 | 4.51669244566094 | 0.7599062107566703 | 0.7310456911092083
531.9 | 5.319028377532959 | 3.947155605473645 | 0.7397598902463801 | 0.7340476093468843
531.85 | 4.808897495269775 | 3.464857100172244 | 0.7204123396802667 | 0.7370495275845603
531.8 | 4.633473873138428 | 3.056950620672158 | 0.7018214825219221 | 0.7400514458222365
531.75 | 3.926363468170166 | 2.712171774116806 | 0.6839479455371588 | 0.7430533640599125
531.7 | 3.765216112136841 | 2.420720838929034 | 0.6667549513979866 | 0.7460552822975886
531.65 | 3.683274745941162 | 2.174133467459507 | 0.6502081135152478 | 0.7490572005352646
531.6 | 3.409627437591553 | 1.965151180614618 | 0.6342751179515206 | 0.7520591187729406
531.55 | 3.162092685699463 | 1.78759139564877 | 0.6189257331386461 | 0.7550610370106168
531.5 | 3.103399753570557 | 1.636219265034187 | 0.6041314786739619 | 0.7580629552482928
531.45 | 3.06258749961853 | 1.506628856242089 | 0.5898657776369586 | 0.7610648734859689
531.4 | 2.879778861999512 | 1.395133135194287 | 0.5761034415789772 | 0.764066791723645
531.35 | 2.536810159683228 | 1.29866288488682 | 0.5628209624338756 | 0.767068709961321
531.3 | 2.47726845741272 | 1.214673467130217 | 0.5499960194605736 | 0.7700706281989971
531.25 | 2.63452410697937 | 1.141062721911268 | 0.5376077992935164 | 0.7730725464366731
531.2 | 2.365023851394653 | 1.076100664999422 | 0.5256364795123202 | 0.7760744646743492
531.15 | 2.302419185638428 | 1.018366532742392 | 0.5140634844622542 | 0.7790763829120253
531.1 | 2.262647390365601 | 0.9666951059845591 | 0.5028711233085194 | 0.7820783011497013
531.05 | 2.104134321212769 | 0.9201327127120437 | 0.4920428450754629 | 0.7850802193873774
531 | 1.993203163146973 | 0.8778951470031863 | 0.4815628850048568 | 0.7880821376250535
530.95 | 1.980856895446777 | 0.8393260826593483 | 0.4714164595299227 | 0.7910840558627296
530.9 | 1.959875226020813 | 0.803837498266649 | 0.4615894403414257 | 0.7940859741004056
530.85 | 2.083550214767456 | 0.7708675681546427 | 0.4520686268791511 | 0.7970878923380816
530.8 | 2.003445386886597 | 0.7403361199233843 | 0.4428414216490013 | 0.8000898105757577
530.75 | 2.039013147354126 | 0.7123213703848402 | 0.4338959524010583 | 0.8030917288134338
530.7 | 1.875558972358704 | 0.6864347834679069 | 0.4252210387628183 | 0.8060936470511099
530.65 | 2.03585147857666 | 0.6622640756727938 | 0.4168062853948941 | 0.8090955652887859
530.6 | 2.062995672225952 | 0.6395834427212831 | 0.4086418530838314 | 0.812097483526462
530.55 | 2.126682758331299 | 0.6182444457754396 | 0.40071873626921 | 0.8150994017641381
530.5 | 1.795514702796936 | 0.5981322723463998 | 0.3930286704772438 | 0.8181013200018141
530.45 | 1.711764574050903 | 0.5791518752633084 | 0.3855642873522702 | 0.8211032382394902
530.4 | 1.76636528968811 | 0.5612232676147589 | 0.3783191485886548 | 0.8241051564771662
530.35 | 1.953168630599976 | 0.5442770287669098 | 0.3712878141089375 | 0.8271070747148423
530.3 | 1.738018989562988 | 0.5282525773540244 | 0.364466187274813 | 0.8301089929525184
530.25 | 1.697343349456787 | 0.5130962824502244 | 0.3578513705338622 | 0.8331109111901944
530.2 | 1.948859930038452 | 0.4987604918738363 | 0.3514420936084156 | 0.8361128294278706
530.15 | 1.97066056728363 | 0.4852025560479879 | 0.3452385724717008 | 0.8391147476655466
530.1 | 1.73585832118988 | 0.4723835587471863 | 0.3392427962077043 | 0.8421166659032226
530.05 | 1.680285453796387 | 0.4602689624115773 | 0.3334585329861932 | 0.8451185841408987
530 | 1.599869847297668 | 0.4488278038525312 | 0.3278912606695689 | 0.8481205023785747
529.95 | 1.605606317520142 | 0.4380311031599873 | 0.3225480600294586 | 0.8511224206162509
529.9 | 1.550784468650818 | 0.4278521695607906 | 0.3174374186033256 | 0.8541243388539269
529.85 | 1.513740181922913 | 0.4182662864129322 | 0.312568932353283 | 0.8571262570916029
529.8 | 1.575991272926331 | 0.4092509848891308 | 0.3079528321756391 | 0.8601281753292791
529.75 | 1.56819474697113 | 0.4007858643915789 | 0.3035993389734171 | 0.8631300935669551
529.7 | 1.477178573608398 | 0.3928505652811954 | 0.2995182572569744 | 0.8661320118046312
529.65 | 1.579829692840576 | 0.3854248827754043 | 0.2957181436734578 | 0.8691339300423072
529.6 | 1.44045078754425 | 0.3784889362454588 | 0.2922057935075445 | 0.8721358482799833
529.55 | 1.403674125671387 | 0.3720234244475084 | 0.2889854159701317 | 0.8751377665176594
529.5 | 1.424840688705444 | 0.366010909868642 | 0.2860583970654867 | 0.8781396847553354
529.45 | 1.357198357582092 | 0.3604331569552459 | 0.283422629070451 | 0.8811416029930115

## Eph=2091eV
Wavelength | Raw_spectrum | Curve1 | Curve2 | Background
536.7 | 0.4089959561824799 | 0.0508028105807778 | 0.1160431159361128 | 0.2294971495866776
536.65 | 0.5717076063156128 | 0.05142714930857142 | 0.1181342778768199 | 0.2295800982152714
536.6 | 0.3851355314254761 | 0.05209615201838742 | 0.1204495971318911 | 0.2296630468438653
536.55 | 0.4008368253707886 | 0.05281116187818907 | 0.1229987022586003 | 0.2297459954724592
536.5 | 0.388939768075943 | 0.05357384751879472 | 0.1257906012820382 | 0.2298289441010531
536.45 | 0.4132049083709717 | 0.05438553650464395 | 0.1288337892586284 | 0.229911892729647
536.4 | 0.3823569118976593 | 0.05524730542238893 | 0.1321364701677814 | 0.2299948413582409
536.35 | 0.4852761030197144 | 0.0561604149198478 | 0.1357068440847912 | 0.2300777899868348
536.3 | 0.5073543787002563 | 0.05712627952695166 | 0.1395533793479363 | 0.2301607386154287
536.25 | 0.4579456150531769 | 0.05814627511187795 | 0.1436850858444169 | 0.2302436872440226
536.2 | 0.4656291902065277 | 0.05922145353173909 | 0.1481118130527963 | 0.2303266358726165
536.15 | 0.4195588529109955 | 0.06035317768988985 | 0.1528446151837093 | 0.2304095845012104
536.1 | 0.5764175057411194 | 0.06154308241605431 | 0.1578961393956002 | 0.2304925331298043
536.05 | 0.4975299537181854 | 0.06279252203399051 | 0.1632809685969791 | 0.2305754817583982
536 | 0.4914744794368744 | 0.06410283645161813 | 0.1690159649979286 | 0.2306584303869921
535.95 | 0.4193945229053497 | 0.06547576427078108 | 0.1751206338218895 | 0.2307413790155859
535.9 | 0.3794846832752228 | 0.06691328460627578 | 0.1816175142254282 | 0.2308243276441798
535.85 | 0.4731317460536957 | 0.06841739381726039 | 0.1885326175463478 | 0.2309072762727737
535.8 | 0.3589334785938263 | 0.06999013290789449 | 0.1958958706820542 | 0.2309902249013676
535.75 | 0.3825776875019073 | 0.07163381300239043 | 0.2037415756827111 | 0.2310731735299615
535.7 | 0.5984307527542114 | 0.07335133019060126 | 0.2121089922889509 | 0.2311561221585554
535.65 | 0.6189413666725159 | 0.07514561794266406 | 0.2210430645308149 | 0.2312390707871493
535.6 | 0.5426262021064758 | 0.07701943586678521 | 0.2305952647985598 | 0.2313220194157432
535.55 | 0.6299284696578979 | 0.07897620586880312 | 0.2408245935327203 | 0.2314049680443371
535.5 | 0.5814962387084961 | 0.08102010647400226 | 0.2517988842026101 | 0.231487916672931
535.45 | 0.6560569405555725 | 0.0831554767658817 | 0.2635965478171329 | 0.2315708653015249
535.4 | 0.6497624516487122 | 0.08538679788641571 | 0.2763088660264246 | 0.2316538139301188
535.35 | 0.6542491316795349 | 0.0877190606442141 | 0.2900431067471688 | 0.2317367625587127
535.3 | 0.6864154934883118 | 0.09015820115364936 | 0.3049271588887275 | 0.2318197111873066
535.25 | 0.7582017779350281 | 0.09271037400787355 | 0.3211165494481534 | 0.2319026598159005
535.2 | 0.7273218631744385 | 0.09538212345235532 | 0.3388030793610025 | 0.2319856084444944
535.15 | 0.5368574857711792 | 0.09818105389688708 | 0.3582160748174675 | 0.2320685570730883
535.1 | 0.5522527098655701 | 0.1011155136594926 | 0.3796164723515105 | 0.2321515057016821
535.05 | 0.6134700179100037 | 0.1041947341543335 | 0.4033197509662055 | 0.232234454330276
535 | 0.7392794489860535 | 0.1074289194534588 | 0.4297342833346151 | 0.2323174029588699
534.95 | 0.7568161487579346 | 0.1108292704382691 | 0.4593802593809942 | 0.2324003515874638
534.9 | 0.904762327671051 | 0.1144085896076502 | 0.4929112016606379 | 0.2324833002160577
534.85 | 0.7395583987236023 | 0.1181814828173779 | 0.5311500396823415 | 0.2325662488446516
534.8 | 0.843882143497467 | 0.1221645220442328 | 0.5751354440408115 | 0.2326491974732455
534.75 | 0.8878145217895508 | 0.126377291525806 | 0.6261780812205484 | 0.2327321461018394
534.7 | 1.122535347938538 | 0.1308447057556997 | 0.6859276524437773 | 0.2328150947304333
534.65 | 1.163585662841797 | 0.1356024047310228 | 0.7564510825218176 | 0.2328980433590272
534.6 | 1.040543794631958 | 0.1407157449988977 | 0.8403214146851946 | 0.2329809919876211
534.55 | 1.146833777427673 | 0.1463048860949316 | 0.9407156821470556 | 0.233063940616215
534.5 | 1.432198643684387 | 0.1523638633929359 | 1.061518342852019 | 0.2331468892448089
534.45 | 1.631940245628357 | 0.1588449147804745 | 1.207424835573408 | 0.2332298378734028
534.4 | 1.664930105209351 | 0.1658436515862713 | 1.384037421942069 | 0.2333127865019967
534.35 | 1.981831669807434 | 0.1734766563307081 | 1.597942860382885 | 0.2333957351305906
534.3 | 2.214766502380371 | 0.1818618472804855 | 1.856758773580694 | 0.2334786837591845
534.25 | 2.737473487854004 | 0.1911367333239618 | 2.169133243662215 | 0.2335616323877783
534.2 | 3.58659029006958 | 0.2014675772783242 | 2.54468057443622 | 0.2336445810163722
534.15 | 3.696089029312134 | 0.2130571868144523 | 2.993835526231583 | 0.2337275296449661
534.1 | 4.197027206420898 | 0.2261533546732155 | 3.527609504593614 | 0.23381047827356
534.05 | 4.916491508483887 | 0.2410583765714606 | 4.157235390840428 | 0.2338934269021539
534 | 5.394352912902832 | 0.2581401656081206 | 4.893693010487684 | 0.2339763755307478
533.95 | 6.263001441955566 | 0.2778451682598758 | 5.747115233070484 | 0.2340593241593417
533.9 | 7.30855655670166 | 0.3007139694940267 | 6.726085190743406 | 0.2341422727879356
533.85 | 8.569023132324219 | 0.327397730359563 | 7.836847192560202 | 0.2342252214165295
533.8 | 9.296147346496582 | 0.3586766747305282 | 9.082467201675923 | 0.2343081700451234
533.75 | 10.89569473266602 | 0.3954815549160546 | 10.46199173785468 | 0.2343911186737173
533.7 | 12.3222188949585 | 0.4389173687428406 | 11.96966538452641 | 0.2344740673023112
533.65 | 13.73226451873779 | 0.4902881716518767 | 13.59427533086801 | 0.2345570159309051
533.6 | 16.00430488586426 | 0.5511228090663318 | 15.31869448066321 | 0.234639964559499
533.55 | 18.17702865600586 | 0.6232024646997048 | 17.11969141877528 | 0.2347229131880929
533.5 | 19.95803070068359 | 0.7085888866033789 | 18.96806551909322 | 0.2348058618166868
533.45 | 22.05598640441895 | 0.8096515613099688 | 20.82914800476714 | 0.2348888104452806
533.4 | 23.86179733276367 | 0.9290923668295125 | 22.66368574047844 | 0.2349717590738745
533.35 | 25.29264450073242 | 1.069968794465695 | 24.42909560301714 | 0.2350547077024684
533.3 | 27.05617141723633 | 1.235712756289194 | 26.08104568844702 | 0.2351376563310623
533.25 | 29.5159854888916 | 1.430141985336933 | 27.57528843277494 | 0.2352206049596562
533.2 | 31.49931907653809 | 1.65746423206848 | 28.8696430368041 | 0.2353035535882501
533.15 | 32.28133773803711 | 1.922271536621579 | 29.92600415438766 | 0.235386502216844
533.1 | 33.43865203857422 | 2.229523261316518 | 30.71224280866445 | 0.2354694508454379
533.05 | 34.63655471801758 | 2.584513891460435 | 31.20386584708183 | 0.2355523994740318
533 | 34.79319381713867 | 2.992824626577343 | 31.38531303405762 | 0.2356353481026257
532.95 | 34.46352767944336 | 3.460258705212425 | 31.2507945612223 | 0.2357182967312196
532.9 | 34.58241653442383 | 3.992756885050563 | 30.80460520882038 | 0.2358012453598135
532.85 | 34.20507431030273 | 4.596292991163876 | 30.06089118758893 | 0.2358841939884073
532.8 | 34.22799301147461 | 5.276748586505177 | 29.04288742306061 | 0.2359671426170012
532.75 | 35.38225173950195 | 6.039768099333628 | 27.78168344331724 | 0.2360500912455951
532.7 | 34.22519302368164 | 6.890596471064212 | 26.31461068071285 | 0.236133039874189
532.65 | 32.47767639160156 | 7.833899174450075 | 24.68336923475784 | 0.2362159885027829
532.6 | 31.68244552612305 | 8.87356797492439 | 22.93202661326927 | 0.2362989371313768
532.55 | 31.59274864196777 | 10.01252000887803 | 21.10502320625226 | 0.2363818857599707
532.5 | 30.46334838867188 | 11.2524919728574 | 19.24530985916194 | 0.2364648343885646
532.45 | 30.2238941192627 | 12.59383581435891 | 17.39272364285726 | 0.2365477830171585
532.4 | 30.48163604736328 | 14.03532466149908 | 15.58268125492505 | 0.2366307316457524
532.35 | 29.51148414611816 | 15.57397477141451 | 13.84523857043157 | 0.2367136802743463
532.3 | 28.76356887817383 | 17.20489416551314 | 12.20453299617633 | 0.2367966289029402
532.25 | 30.0280933380127 | 18.92116222986903 | 10.67859591135749 | 0.2368795775315341
532.2 | 30.06110763549805 | 20.71374932196721 | 9.279497621526071 | 0.236962526160128
532.15 | 30.65289306640625 | 22.57148569096546 | 8.01376870132381 | 0.2370454747887219
532.1 | 31.72334861755371 | 24.48108312260871 | 6.883030432957693 | 0.2371284234173158
532.05 | 32.50436019897461 | 26.42721524509821 | 5.884762816217812 | 0.2372113720459097
532 | 33.92705917358398 | 28.39265843727985 | 5.013140995245515 | 0.2372943206745035
531.95 | 34.90668106079102 | 30.35849528795853 | 4.259878434516336 | 0.2373772693030974
531.9 | 35.54212951660156 | 32.30438098879322 | 3.615026082221079 | 0.2374602179316913
531.85 | 37.52809906005859 | 34.20886545385876 | 3.067689772980958 | 0.2375431665602852
531.8 | 40.05503463745117 | 36.04976634728145 | 2.606641308043068 | 0.2376261151888791
531.75 | 41.09431457519531 | 37.80458691019336 | 2.220810986762238 | 0.237709063817473
531.7 | 41.73210144042969 | 39.450967022754 | 1.899660202730283 | 0.2377920124460669
531.65 | 42.26150131225586 | 40.96715383900439 | 1.633441046926527 | 0.2378749610746608
531.6 | 43.22575378417969 | 42.33247725718365 | 1.413355662197961 | 0.2379579097032547
531.55 | 45.61114501953125 | 43.52782098992272 | 1.231631576549746 | 0.2380408583318486
531.5 | 46.0053825378418 | 44.53607141442048 | 1.081530510952894 | 0.2381238069604425
531.45 | 46.17464447021484 | 45.34252647016829 | 0.9573079283760052 | 0.2382067555890364
531.4 | 47.35900115966797 | 45.93525386820036 | 0.8541391165837947 | 0.2382897042176303
531.35 | 47.97876358032227 | 46.30538810911398 | 0.7680253294091892 | 0.2383726528462242
531.3 | 47.56525039672852 | 46.44735336303711 | 0.6956908331502423 | 0.2384556014748181
531.25 | 47.67398834228516 | 46.35900309859081 | 0.6344790366132086 | 0.238538550103412
531.2 | 46.57284545898438 | 46.04167457260436 | 0.5822535125437543 | 0.2386214987320059
531.15 | 45.69525146484375 | 45.50015471968936 | 0.5373076228158045 | 0.2387044473605997
531.1 | 45.37562942504883 | 44.74255987425973 | 0.4982846872853839 | 0.2387873959891936
531.05 | 44.03125 | 43.78013225529137 | 0.4641093365145763 | 0.2388703446177875
531 | 43.76766586303711 | 42.62695903323457 | 0.4339296841326009 | 0.2389532932463814
530.95 | 41.09465026855469 | 41.29962676029199 | 0.4070695107747855 | 0.2390362418749753
530.9 | 39.37792205810547 | 39.81682397491398 | 0.3829904891125051 | 0.2391191905035692
530.85 | 37.55798721313477 | 38.19890016969562 | 0.3612683790807726 | 0.2392021391321631
530.8 | 36.75080108642578 | 36.4673982118323 | 0.3415758896408914 | 0.239285087760757
530.75 | 35.27077102661133 | 34.64457909173688 | 0.323646173274841 | 0.2393680363893509
530.7 | 34.21687698364258 | 32.75294832596458 | 0.3072448965719101 | 0.2394509850179448
530.65 | 31.84771537780762 | 30.81479944664509 | 0.2921740993860387 | 0.2395339336465387
530.6 | 29.43689918518066 | 28.85178753872342 | 0.2782730472029517 | 0.2396168822751326
530.55 | 27.71285438537598 | 26.88454483031007 | 0.2654097693841121 | 0.2396998309037265
530.5 | 25.51778793334961 | 24.93234664737095 | 0.2534736286868848 | 0.2397827795323204
530.45 | 24.00742149353027 | 23.01283105927928 | 0.2423703830443357 | 0.2398657281609143
530.4 | 21.81806945800781 | 21.14178058570117 | 0.2320188456986744 | 0.2399486767895082
530.35 | 21.04375648498535 | 19.33296704741343 | 0.2223484127002528 | 0.2400316254181021
530.3 | 18.69960594177246 | 17.5980573215981 | 0.2132972111564677 | 0.2401145740466959
530.25 | 15.80881214141846 | 15.9465781722177 | 0.2048107407451133 | 0.2401975226752898
530.2 | 14.61396217346191 | 14.38593580789185 | 0.1968407582227006 | 0.2402804713038837
530.15 | 13.45431232452393 | 12.9214852385259 | 0.1893443361882961 | 0.2403634199324776
530.1 | 12.19180774688721 | 11.5566421882565 | 0.182283115502192 | 0.2404463685610715
530.05 | 10.64452075958252 | 10.29302813768922 | 0.1756227304905419 | 0.2405293171896654
530 | 9.762851715087891 | 9.13064209006723 | 0.1693323202571938 | 0.2406122658182593
529.95 | 8.280097961425781 | 8.068052301823259 | 0.1633840588658142 | 0.2406952144468532
529.9 | 7.273918628692627 | 7.102598834956144 | 0.1577527794385711 | 0.2407781630754471
529.85 | 6.484140872955322 | 6.230598961905833 | 0.1524156649704942 | 0.240861111704041
529.8 | 5.657052040100098 | 5.447550404205775 | 0.1473519782766196 | 0.2409440603326349
529.75 | 4.847816944122314 | 4.748327247867669 | 0.1425428223828899 | 0.2410270089612288
529.7 | 4.385600566864014 | 4.127363435904258 | 0.137970963544797 | 0.2411099575898226
529.65 | 3.794340848922729 | 3.578819534901839 | 0.1336206573754753 | 0.2411929062184165
529.6 | 3.431090354919434 | 3.096731682442607 | 0.1294774838065493 | 0.2412758548470104
529.55 | 3.108847856521606 | 2.675142212414531 | 0.1255281749347676 | 0.2413588034756043
529.5 | 2.704276323318481 | 2.308208237098675 | 0.1217605333973471 | 0.2414417521041982
529.45 | 2.455323457717896 | 1.990290302534539 | 0.1181633673487064 | 0.2415247007327921
529.4 | 2.247906684875488 | 1.716022891499234 | 0.1147263567649327 | 0.241607649361386
529.35 | 1.863611340522766 | 1.480365832426721 | 0.1114399390317661 | 0.2416905979899799
529.3 | 1.437533140182495 | 1.278639827884218 | 0.1082952572115366 | 0.2417735466185738
529.25 | 1.433251738548279 | 1.106546844101118 | 0.1052841221750815 | 0.2418564952471677
529.2 | 1.462918400764465 | 0.9601784073161866 | 0.1023989389207766 | 0.2419394438757616
529.15 | 1.172255396842957 | 0.8360142282812647 | 0.09963265187590932 | 0.2420223925043555
529.1 | 1.132601857185364 | 0.7309113993212826 | 0.09697873154689672 | 0.2421053411329494
529.05 | 0.9835829138755798 | 0.6420873193088313 | 0.09443110252206467 | 0.2421882897615433
529 | 0.9340078234672546 | 0.5670977610055969 | 0.09198409568329786 | 0.2422712383901372
528.95 | 0.8109385371208191 | 0.5038120402107057 | 0.08963242024454005 | 0.2423541870187311
528.9 | 0.6828742623329163 | 0.4503865549942603 | 0.08737114650752266 | 0.2424371356473249
528.85 | 0.6559581160545349 | 0.4052367596808726 | 0.08519567102736507 | 0.2425200842759188
528.8 | 0.6732960343360901 | 0.3670090938243047 | 0.08310167853960136 | 0.2426030329045127
528.75 | 0.7013654708862305 | 0.3345552923529274 | 0.08108514908105356 | 0.2426859815331066
528.7 | 0.7785142660140991 | 0.3069070305818278 | 0.07914238006786406 | 0.2427689301617005
528.65 | 0.567167341709137 | 0.2832513935500018 | 0.07726992366864165 | 0.2428518787902944
528.6 | 0.5711933970451355 | 0.2629100155438367 | 0.07546455729942789 | 0.2429348274188883
528.55 | 0.5353665351867676 | 0.245319687238355 | 0.07372330788864399 | 0.2430177760474822
528.5 | 0.5856289267539978 | 0.2300146027642068 | 0.07204345657481109 | 0.2431007246760761
528.45 | 0.5798676013946533 | 0.2166107505965976 | 0.07042252082812854 | 0.24318367330467
528.4 | 0.6713979244232178 | 0.204792795148014 | 0.06885827078452132 | 0.2432666219332639
528.35 | 0.5846710205078125 | 0.194302749116349 | 0.06734875837638439 | 0.2433495705618578
528.3 | 0.4660327434539795 | 0.1849299256428979 | 0.06589228970384578 | 0.2434325191904517
528.25 | 0.5267073512077332 | 0.1765017955007167 | 0.06448739006512526 | 0.2435154678190456
528.2 | 0.4736830294132233 | 0.1688764945748932 | 0.06313280266970364 | 0.2435984164476395
528.15 | 0.4425744712352753 | 0.1619344076811552 | 0.06182752759094513 | 0.2436813650762334
528.1 | 0.3657541275024414 | 0.1555631078417583 | 0.06057087026855719 | 0.2437643137048273
528.05 | 0.4123520851135254 | 0.1496479284508959 | 0.05936240460226449 | 0.2438472623334211
528 | 0.372080534696579 | 0.1442172820752158 | 0.05820191847770363 | 0.243930210962015
527.95 | 0.4031692147254944 | 0.1393047179110407 | 0.05708940760366354 | 0.2440131595906089
527.9 | 0.4413614869117737 | 0.1348036940712915 | 0.05602508093848565 | 0.2440961082192028
527.85 | 0.3445195853710175 | 0.1306365863668824 | 0.05500931496249683 | 0.2441790568477967
527.8 | 0.3583785891532898 | 0.1267648309782523 | 0.0540425953023651 | 0.2442620054763906
527.75 | 0.4069713652133942 | 0.1231629024133637 | 0.05312547161613687 | 0.2443449541049845
527.7 | 0.3687265515327454 | 0.1198110879333202 | 0.0522585109583338 | 0.2444279027335784
527.65 | 0.4831822514533997 | 0.1166929269917965 | 0.05144222901538897 | 0.2445108513621723
527.6 | 0.5085036754608154 | 0.1137939628537963 | 0.050677039227486 | 0.2445937999907662
527.55 | 0.4928536713123322 | 0.111100924864552 | 0.04996322250095842 | 0.2446767486193601
527.5 | 0.4286864995956421 | 0.1086020972278229 | 0.04930082114304761 | 0.244759697247954
527.45 | 0.4282381534576416 | 0.1062870351872965 | 0.04868955863380257 | 0.2448426458765479
527.4 | 0.4285178184509277 | 0.1041456699570667 | 0.04812883708206632 | 0.2449255945051418
527.35 | 0.3559879958629608 | 0.1021681346307018 | 0.04761774566983023 | 0.2450085431337357

## Fitting_results
Peak | Photon energy | Kinetic energy | Binding energy | Peak shift | FWHM(L) | FWHM(G) | Area | Area normalized | Liq O1 s peak area | IMFP | Sigma | Photon flux | Alignment | Pressure mBar | Pressure coef
liq | 897 | 367.9884 | 534.4558 | 3.576066 | 350.91 | 1410.956 | 1602.087 | 1.399507e-10 |  | 1.316945 | 0.1530947 | 96551987962033.5 | 0.2871592 | 10 | 0.7744436
gas | 897 | 364.2521 | 536.3239 | 3.576066 | 318.4085 | 666.507 | 5579.09 | 4.873628e-10 |  | 1.312913 | 0.1530947 | 96551987962033.5 | 0.2871592 | 10 | 0.7744436
liq | 1565 | 1036.921 | 533.9895 | 4.135217 | 111.2594 | 1581.229 | 7098.5 | 1.319669e-09 |  | 2.697471 | 0.03905667 | 180756074879052.1 | 1.188246 | 10.1 | 0.7619272
gas | 1565 | 1033.37 | 535.7648 | 4.135217 | 216.0812 | 895.1619 | 5973.933 | 1.110603e-09 |  | 2.693988 | 0.03905667 | 180756074879052.1 | 1.188246 | 10.1 | 0.7619272
liq | 1154 | 624.1613 | 534.8693 | 3.21971 | 152.1549 | 1541.488 | 4155.045 | 3.996554e-10 |  | 1.864367 | 0.07940733 | 174706655794778.3 | 0.5435192 | 10.2 | 0.7494108
gas | 1154 | 620.5394 | 536.6803 | 3.21971 | 209.5927 | 831.49 | 7644.707 | 7.353106e-10 |  | 1.860579 | 0.07940733 | 174706655794778.3 | 0.5435192 | 10.2 | 0.7494108
liq | 2091 | 1568.308 | 531.296 | 6.90161 | 95.80798 | 1623.915 | 1694.148 | 1.479282e-09 |  | 3.703444 | 0.03905667 | 39783906901823.9 | 1.999729 | 10.3 | 0.7370516
gas | 2091 | 1564.903 | 532.9984 | 6.90161 | 207.7845 | 1070.265 | 847.1892 | 7.397414e-10 |  | 3.700291 | 0.03905667 | 39783906901823.9 | 1.999729 | 10.3 | 0.7370516